## Properties
Frequency (Hz)
Description | 125 Hz | 250 Hz | 500 Hz | 1000 Hz | 2000 Hz | 4000 Hz
Concrete (unpainted, rough finish) | 0.01 | 0.02 | 0.04 | 0.06 | 0.08 | 0.1
Concrete (sealed or painted) | 0.01 | 0.02 | 0.02 | 0.02 | 0.02 | 0.02
Marble or glazed tile | 0.01 | 0.01 | 0.01 | 0.01 | 0.02 | 0.02
Wood parquet on concrete | 0.04 | 0.04 | 0.07 | 0.06 | 0.06 | 0.07
Occupied audience,orchestra,chorus | 0.4 | 0.55 | 0.8 | 0.95 | 0.9 | 0.85
Upholstered seats,cloth-covered,perforated bottoms | 0.2 | 0.35 | 0.55 | 0.65 | 0.6 | 0.6
Upholstered seats,leather-covered | 0.15 | 0.25 | 0.35 | 0.4 | 0.35 | 0.35
Acoustic plaster (approximate) | 0.07 | 0.17 | 0.4 | 0.55 | 0.65 | 0.65
Acoustic tile on rigid surface | 0.1 | 0.25 | 0.55 | 0.65 | 0.65 | 0.6
KNAUF plasterboard, R6/18, 65 mm from wall | 0.2 | 0.3 | 0.45 | 0.55 | 0.45 | 0.45
KNAUF plasterboard, R6/18, 65 mm from wall + 20mm Thermolan | 0.35 | 0.45 | 0.5 | 0.5 | 0.45 | 0.5
KNAUF plasterboard, R6/18, 400mm from wall | 0.4 | 0.45 | 0.45 | 0.45 | 0.45 | 0.5
Acoustic tile, suspended (false ceiling) | 0.4 | 0.5 | 0.6 | 0.75 | 0.7 | 0.6
Curtains (0.48 kgr/m2) velour, draped to half area | 0.07 | 0.3 | 0.5 | 0.75 | 0.7 | 0.6
Wooden platform with airspace | 0.4 | 0.3 | 0.2 | 0.17 | 0.15 | 0.1
Wood paneling 3/8-1/2 in. over 2-4 in. airspace | 0.3 | 0.25 | 0.2 | 0.17 | 0.15 | 0.1
Plywood, 1/4 in. on studs fiberglass backing | 0.6 | 0.3 | 0.1 | 0.09 | 0.09 | 0.09
wooden walls, 2 in. | 0.14 | 0.1 | 0.07 | 0.05 | 0.05 | 0.05
Floor, wooden | 0.15 | 0.11 | 0.1 | 0.07 | 0.06 | 0.07
Floor, linoleum, flexible tile, on concrete | 0.02 | 0.03 | 0.03 | 0.03 | 0.03 | 0.02
Floor, linoleum, flexible tile, on subfloor | 0.02 | 0.04 | 0.05 | 0.05 | 0.1 | 0.05
Floor, terrazzo | 0.01 | 0.01 | 0.02 | 0.02 | 0.02 | 0.02
Gypsum, 1/2 in.on studs | 0.3 | 0.1 | 0.05 | 0.04 | 0.07 | 0.09
Plaster, smooth on lath | 0.14 | 0.1 | 0.06 | 0.04 | 0.04 | 0.03
Plaster, smooth on lath on studs | 0.3 | 0.15 | 0.1 | 0.04 | 0.05 | 0.05
Plaster, 1 in. damped on concrete block,brick,lath | 0.14 | 0.1 | 0.07 | 0.05 | 0.05 | 0.05
Glass, heavy plate | 0.18 | 0.06 | 0.04 | 0.03 | 0.03 | 0.02
Glass, windowpane | 0.35 | 0.025 | 0.18 | 0.12 | 0.07 | 0.04
Brick, unglazed, no paint | 0.03 | 0.03 | 0.03 | 0.04 | 0.05 | 0.07
Brick, smooth plaster finish | 0.01 | 0.02 | 0.02 | 0.03 | 0.04 | 0.05
Concrete block, no paint | 0.35 | 0.45 | 0.3 | 0.3 | 0.4 | 0.25
Concrete block, painted | 0.1 | 0.05 | 0.06 | 0.07 | 0.09 | 0.08
Concrete block, smooth plaster finish | 0.12 | 0.09 | 0.07 | 0.05 | 0.05 | 0.04
Concrete block, slotted two-well | 0.1 | 0.9 | 0.5 | 0.45 | 0.45 | 0.4
Perforated panel over isolation blanket, 10% open area | 0.2 | 0.9 | 0.9 | 0.9 | 0.85 | 0.85
Fiberglass, 1 in. on rigid backing | 0.08 | 0.25 | 0.45 | 0.75 | 0.75 | 0.65
Fiberglass, 2 in. on rigid backing | 0.21 | 0.5 | 0.75 | 0.9 | 0.85 | 0.8
Fiberglass, 2 in. on rigid backing, 1 in. airspace | 0.35 | 0.65 | 0.8 | 0.9 | 0.85 | 0.8
Carpet - normal | 0.01 | 0.02 | 0.06 | 0.15 | 0.25 | 0.45
Carpet,heavy on undercarpet(1.35 kgr/m2 felt or foam rubber) | 0.08 | 0.25 | 0.55 | 0.7 | 0.7 | 0.75
Carpet,heavy on concrete | 0.02 | 0.06 | 0.14 | 0.35 | 0.6 | 0.65
Fiberglass, 4 in. on rigid backing | 0.45 | 0.9 | 0.95 | 1 | 0.95 | 0.85
Sound Absorption A in
Description | 125 Hz | 250 Hz | 500 Hz | 1000 Hz | 2000 Hz | 4000 Hz
Single person or heavily upholstered seat(± 0.10 ) | 0.4 | 0.7 | 0.85 | 0.95 | 0.9 | 0.8
Wooden chair, table, furnishing, for one person | 0.02 | 0.03 | 0.05 | 0.08 | 0.08 | 0.05
𝑘𝑔/𝑚^2
𝑚^2
𝑚^2
〖𝑅𝑡〗_60
𝑚^2

## RT60
INPUT | [7 empty] | OUTPUT
Room volume (m3) | 800
Material | Area (m2) | 125 Hz | 250 Hz | 500 Hz | 1000 Hz | 2000 Hz | 4000 Hz |  | Material Absorption | [6 empty] | RT60 (s)
Concrete (sealed or painted) | 1000 | 0.01 | 0.02 | 0.02 | 0.02 | 0.02 | 0.02 |  | 125 Hz | 250 Hz | 500 Hz | 1000 Hz | 2000 Hz | 4000 Hz |  | 125 Hz | 250 Hz | 500 Hz | 1000 Hz | 2000 Hz | 4000 Hz
mtr name 2 | 0 | [6 empty] | Sabine | 10 | 20 | 20 | 20 | 20 | 20 | Sabine | 12.88 | 6.44 | 6.44 | 6.44 | 4.613181 | 3.003731
mtr name 3 | 0 | 0 | 0 | 0 | 0 | 0 | 0 | Μέσος Συν Απορ. | 0.01 | 0.02 | 0.02 | 0.02 | 0.02 | 0.02 | Norris-Eyring | 12.81549 | 6.375383 | 6.375383 | 6.375383 | 4.548477 | 2.938861
mtr name 4 | 0 | 0 | 0 | 0 | 0 | 0 | 0
mtr name 5 | 0 | 0 | 0 | 0 | 0 | 0 | 0 | [7 empty] | Τύπος Sabine
mtr name 6 | 0 | 0 | 0 | 0 | 0 | 0 | 0 |  | Object Absorption
mtr name 7 | 0 | 0 | 0 | 0 | 0 | 0 | 0 |  | 125 Hz | 250 Hz | 500 Hz | 1000 Hz | 2000 Hz | 4000 Hz
mtr name 8 | 0 | 0 | 0 | 0 | 0 | 0 | 0 |  | 0 | 0 | 0 | 0 | 0 | 0 | Τύπος Norris Eyring
mtr name 9 | 0 | 0 | 0 | 0 | 0 | 0 | 0
Total area (m^2) | 1000
Total Absorption
Object | Number of objects | 125 Hz | 250 Hz | 500 Hz | 1000 Hz | 2000 Hz | 4000 Hz |  | 125 Hz | 250 Hz | 500 Hz | 1000 Hz | 2000 Hz | 4000 Hz
Single person or heavily upholstered seat(± 0.10 ) | 0 | 0.4 | 0.7 | 0.85 | 0.95 | 0.9 | 0.8 | Sabines | 10 | 20 | 20 | 20 | 27.92 | 42.88
obj name 2 | 0 | 0 | 0 | 0 | 0 | 0 | 0 | Μέσος Συν Απορ. | 0.01 | 0.02 | 0.02 | 0.02 | 0.02792 | 0.04288
obj name 3 | 0 | 0 | 0 | 0 | 0 | 0 | 0
obj name 4 | 0 | 0 | 0 | 0 | 0 | 0 | 0
Air Absorption
| AIR ABOSRPTION | Humidity (30%,50%,70%) | Temperature (15,20,25,30) | [5 empty] | 125Hz | 250 Hz | 500 Hz | 1000 Hz | 2000 Hz | 4000 Hz
| N | 50 | 15 | [5 empty] | 0 | 0 | 0 | 0 | 7.92 | 22.88
〖𝑅𝑡〗_60=0.161 𝑉/(𝑆𝑎 ̅ )
〖𝑅𝑡〗_60=0,161 𝑉/(−𝑆∗ln⁡(1−𝑎 ̅))
𝑅𝑇60=0.161∗𝑉/(𝑆𝑎 ̅+4𝑚𝑣)

## Air absorption
Freq (Hz) | 2000 |  |  |  |  | Ηumidity | Τemper |  |  | 4m= | 2000 Hz | 4000 Hz
Temperature |  | 15 | 20 | 25 | 30 | 50 | 15 |  |  |  | 0.0099 | 0.0286
Humidity | 30 | 0.0143 | 0.0119 | 0.0114 | 0.0281
Humidity | 50 | 0.0099 | 0.0096 | 0.0095 | 0.0092 | Air absoprtion | 125Hz | 250 Hz | 500 Hz | 1000 Hz | 2000 Hz | 4000 Hz
Humidity | 70 | 0.0088 | 0.0085 | 0.0084 | 0.0082 |  | 0 | 0 | 0 | 0 | 7.92 | 22.88
Freq (Hz) | 4000
Temperature |  | 15 | 20 | 25 | 30
Humidity | 30 | 0.0486 | 0.0379 | 0.0313 | 0.0281
Humidity | 50 | 0.0286 | 0.0244 | 0.0235 | 0.0233
Humidity | 70 | 0.0223 | 0.0213 | 0.0211 | 0.0207
𝑅𝑇60=0.161∗𝑉/(𝑆𝑎 ̅+4𝑚𝑣)